## Sheet1
ASTM D-143 static bending tests
Date | 2006-10-03
Temp | 69 | Fahrenheit
Humidity | ? | % rel humidity | [8 empty] | MC (take 1” near break cook @ 103C) |  |  |  | APPROXIMATE (get better value from data file) | Stress = moment/S
Specimen | Of | B | H | Length | Volume | Wet Weight | Moist Density | Spec gravity | I | S | Tare | Weight+tare | Dried+tare | MC | Load at prop limit | Stress at prop limit | Failure type | Notes
|  | In | In | In | In^3 | Lb | lb/ft^3 | g/cm^3 | In^4 | In^3 | grams | grams | grams | % (of dry) | Lbs
M1 |  | 1.98925 | 1.986 | 29.6875 | 117.2849 | 3.3315 | 49.08415 | 0.786605 | 1.298512 | 1.307665 | 8.84 | 203.75 | 176.54 | 16.2254 | 800 | 8564.883 | brash tension, simple tension | violent failure
M2 |  | 2.01125 | 2.007 | 30.03125 | 121.2235 | 4.5215 | 64.45245 | 1.032892 | 1.354961 | 1.350236 | 8.82 | 265.21 | 180.19 | 49.61195 | 1000 | 10368.56 | brash tension, simple tension | some sap? inside
M3 |  | 1.981 | 1.98875 | 30 | 118.1914125 | 4.07 | 59.50483 | 0.9536031 | 1.298506 | 1.305851 | 8.87 | 228.98 | 187.43 | 23.26949 | 1500 | 16081.47 | brash tension, simple tension | almost snapped into 2 pieces
M4 |  | 1.97675 | 1.958 | 30 | 116.114295 | 3.309 | 49.24417 | 0.7891694 | 1.236541 | 1.263065 | 8.84 | 190.47 | 164.69 | 16.54155 | 2000 | 22168.29 | splintering tension
M5 |  | 1.99625 | 2.015 | 29.9375 | 120.4219 | 3.517 | 50.46736 | 0.8087718 | 1.361002 | 1.350871 | 8.89 | 152.19 | 132.01 | 16.39051 | 1800 | 18654.64 | cross-grain tension (m>1:20) | pitch pocket 1/4 x 1.2
M6 |  | 2.02075 | 2.016 | 30 | 122.21496 | 4.2745 | 60.43725 | 0.9685457 | 1.379758 | 1.368807552 | 8.91 | 287.4 | 217.59 | 33.45313 | 1800 | 18410.18 | brash tension, simple tension | sap in the center
M7 |  | 1.97875 | 1.98575 | 30 | 117.8791 | 3.75 | 54.97158 | 0.8809549 | 1.29117 | 1.300436 | 8.76 | 211.13 | 183.96 | 15.50799 | 2100 | 22607.81 | brash tension, simple tension
M8 |  | 1.99125 | 1.9935 | 30 | 119.0867 | 3.415 | 49.55314 | 0.7941208 | 1.314599 | 1.318885 | 8.8 | 232.47 | 204.22 | 14.45604 | 3100 | 32906.58 | splintering tension
M9 |  | 1.96525 | 1.98725 | 29.96875 | 117.0412 | 3.099 | 45.75372 | 0.7332326 | 1.285269 | 1.293515 | 8.86 | 195.23 | 169.85 | 15.76495 | 1800 | 19481.8 | brash tension, simple tension
M10 |  | 1.988 | 1.9465 | 29.15625 | 112.8242 | 3.6705 | 56.21685 | 0.9009111 | 1.221795 | 1.255376 | 8.82 | 195.66 | 160.51 | 23.17226 | 1800 | 20073.66 | splintering tension
M11 |  | 1.97775 | 1.963 | 29.15625 | 113.194 | 3.9155 | 59.77335 | 0.9579063 | 1.246669 | 1.270167 | 8.78 | 226.18 | 179.74 | 27.16425 | 2000 | 22044.35 | splintering tension | 1" knot on top side
B1 | 2x4 | 1.54275 | 1.5875 | 30.0625 | 73.62654 | 2.958 | 69.42366 | 1.112559 | 0.5143462 | 0.6479952 | 8.97 | 241.11 | 209.71 | 15.64212 | 1125 | 24305.74 | splintering tension, simple tension | smaller x section
B2 | 2x4 | 1.573 | 1.6575 | 30.09375 | 78.46185 | 3.102 | 68.31671 | 1.094819 | 0.5969089 | 0.7202521 | 8.97 | 206.1 | 179.55 | 15.56454 | 1186 | 23053.04 | splintering tension, simple tension | smaller x section
B3 | 4x4 | 1.486 | 1.5065 | 30.0625 | 67.29969 | 2.301 | 59.08093 | 0.9468098 | 0.4233943 | 0.56209 | 8.95 | 144.72 | 124.94 | 17.05319 |  | 0 | cross grain tension (m>1:20) | smaller x section, sudden failure
B4 | 4x4 | 2.002 | 2.0295 | 30.03125 | 122.0187 | 3.993 | 56.5479 | 0.9062164 | 1.394601 | 1.37433 | 8.96 | 231.91 | 200.92 | 16.14399 | 1090 | 11103.59 | cross grain tension (m<1:20), brash tension
B5 | 4x4 | 1.53125 | 2.0505 | 30.03125 | 94.29296 | 3.1175 | 57.13088 | 0.915559 | 1.10013 | 1.073036 | 8.98 | 276.59 | 236.68 | 17.52745 | 1370 | 17874.51 | cross grain tension (m<1:20), compression | smaller width
B6 | 4x4 | 1.477 | 2.05575 | 30.0625 | 91.28005 | 2.9185 | 55.2494 | 0.885407 | 1.069326 | 1.040327 | 8.9 | 155.04 | 133.59 | 17.20266 | 1000 | 13457.31 | cross grain tension (m>1:20) | smaller width
B7 | 2x2 | 2.009 | 2.0025 | 30.03125 | 120.8164 | 3.6665 | 52.44083 | 0.8403979 | 1.344362 | 1.342684 | 8.83 | 171.92 | 150.82 | 14.8602 | 1550 | 16161.66 | compression, splintering tension, cross grain tension | darker color
B8 | 2x2 | 2.01575 | 1.99425 | 30.0625 | 120.8485 | 3.672 | 52.50553 | 0.8414348 | 1.332276 | 1.336117 | 8.82 | 206.51 | 176.62 | 17.81287 | 2000 | 20956.24 | compression, splintering tension, cross grain tension | darker color
R1 |  | 1.95175 | 1.961 | 30.0625 | 115.0607 | 2.445 | 36.71941 | 0.5884521 | 1.226523 | 1.250916 | 8.87 | 186.49 | 164.17 | 14.37218 | 1000 | 11191.8 | splintering tension, simple tension

## Sheet2
1.98925 | 1.986 | 29.6875
2.01125 | 2.007 | 30.03125
1.981 | 1.98875 | 30
1.97675 | 1.958 | 30
1.99625 | 2.015 | 29.9375
2.02075 | 2.016 | 30
1.97875 | 1.98575 | 30
1.99125 | 1.9935 | 30
1.96525 | 1.98725 | 29.96875
1.988 | 1.9465 | 29.15625
1.97775 | 1.963 | 29.15625
1.54275 | 1.5875 | 30.0625
1.573 | 1.6575 | 30.09375
1.486 | 1.5065 | 30.0625
2.002 | 2.0295 | 30.03125
1.53125 | 2.0505 | 30.03125
1.477 | 2.05575 | 30.0625
2.009 | 2.0025 | 30.03125
2.01575 | 1.99425 | 30.0625
1.95175 | 1.961 | 30.0625